## Sheet1
Run | Normal load (N) | Peak shear force (N) | Displacement at peak (mm) | Time step at peak | Peak friction angle (deg) | Peak equivalent shear load (N) | Final displacement (mm) | Final shear force (N) | Final friction angle (deg) | Final equivalent shear load (N)
Run 1 | 20 | 114.0226341 | 0.1295518 | 23 | 80.05131 | 5701.131705 | 4.667000132 | 9.251500127 | 24.82408 | 462.575
Run 2 | 40 | 160.3727799 | 0.100862136 | 21 | 75.9951 | 8018.638995 | 4.667000132 | 33.88665614 | 40.27015 | 1694.332807